## Sheet1
物质 | 晶格类型 | 1500℃(a0/nm) | 1400℃ | 1150℃ | 1000℃ | 850℃ | 750℃ | 25℃(a0/nm)
CaO | FCC | 0.49086 | 0.49019 | 0.48853 | 0.48753 | 0.48654 | 0.48587 | 0.48105
CaS | FCC | 0.58158 | 0.58073 | 0.5786 | 0.57733 | 0.57605 | 0.5752 | 0.56903
MgO | FCC | 0.4306 | 0.42996 | 0.42835 | 0.42739 | 0.42642 | 0.42578 | 0.42112
MgS | FCC | 0.5318 | 0.53102 | 0.52908 | 0.52791 | 0.52675 | 0.52597 | 0.52033
MnO | FCC | 0.45517 | 0.45445 | 0.45265 | 0.45158 | 0.4505 | 0.44978 | 0.44457
MnS | FCC | 0.53651 | 0.53555 | 0.53315 | 0.5317 | 0.53026 | 0.5293 | 0.52233
TiC | FCC | 0.43783 | 0.43747 | 0.43658 | 0.43605 | 0.43551 | 0.43516 | 0.43257
TiN | FCC | 0.43055 | 0.43012 | 0.42904 | 0.42839 | 0.42775 | 0.42732 | 0.42419
TiO | FCC | 0.42624 | 0.42567 | 0.42424 | 0.42338 | 0.42252 | 0.42195 | 0.41796
VC | FCC | 0.42271 | 0.42242 | 0.42165 | 0.42118 | 0.42072 | 0.42041 | 0.41819
VN | FCC | 0.41907 | 0.41873 | 0.41786 | 0.41734 | 0.41683 | 0.41648 | 0.41398
γ- Fe | FCC | 0.3696 | 0.36874 | 0.36662 | 0.36535 | 0.36408 | 0.36323 | 0.36456
δ-Fe | BCC | 0.29474 | 0.29413 | 0.2926 | 0.29169 | 0.29077 | 0.29016 | 0.286
α-Fe | BCC | 0.29289 | 0.2925 | 0.29143 | 0.29079 | 0.29015 | 0.28972 | 0.28665
Al2O3 | 刚玉 | 0.48224 | 0.48181 | 0.48073 | 0.48009 | 0.47944 | 0.47901 | 0.47589
Ti2O3 | 刚玉 | 0.51251 | 0.51206 | 0.51093 | 0.51025 | 0.50957 | 0.50912 | 0.50584
TiO2 | 金红石 | 0.4655 | 0.4650789 | 0.464026 | 0.4633943 | 0.4627626 | 0.4623415 | 0.45937
SiO2 | β-方石英 | 0.50173 | 0.501427 | 0.5006694 | 0.5002149 | 0.4997604 | 0.4994574 | 0.4973